## Detail Table
SANDSPRING RESOURCES Inc. |  |  |  | TOROPARU GOLD-COPPER DEPOSIT
Exhibit 4
Core Holes TPD391-426 : Weighted Average Composite Grade Intervals
Hole ID | From(m) | To(m) | Length(m) | Gold(g/t) | Cu (%) | Comment | Zone
TPD391 | 82.5 | 84 | 1.5 | 0.58 | 0.02 | infill | SE
| 88.5 | 111 | 22.5 | 0.63 | 0.01
| 117 | 121.5 | 4.5 | 1 | 0.02
| 129 | 130.5 | 1.5 | 3.88 | 0.02
| 136.5 | 199.5 | 63 | 1.08 | 0.01
| 207 | 213 | 6 | 0.85 | 0.03
| 219 | 220.5 | 1.5 | 0.67 | 0.21
| 325.5 | 327 | 1.5 | 0.57 | 0.05
| 328.5 | 330 | 1.5 | 0.55 | 0.05
TPD392 | 5.5 | 8.5 | 3 | 0.59 | 0.02 | infill | SE
| 14.5 | 16 | 1.5 | 0.76 | 0.03
| 42 | 43.5 | 1.5 | 8.44 | 0.05
| 103.5 | 114 | 10.5 | 1.07 | 0.05
| 153 | 163.5 | 10.5 | 0.54 | 0.02
| 174 | 177 | 3 | 0.64 | 0.01
TPD393 | 7 | 8.5 | 1.5 | 1.03 | 0.02 | infill | SE
| 24.65 | 30 | 5.4 | 0.46 | 0.01
| 34.5 | 99 | 64.5 | 1.36 | 0.04
| 103.5 | 105 | 1.5 | 0.52 | 0.05
| 111 | 126 | 15 | 0.79 | 0.04
| 141 | 165 | 24 | 1.73 | 0.02
| 190.5 | 193.5 | 3 | 0.61 | 0.06
TPD394 | No Significant Results |  |  |  |  | Step out | SE
TPD395 | 7 | 10 | 3 | 3.16 | 0.03 | infill | SE
| 124.5 | 126 | 1.5 | 1.27 | 0.01
| 129 | 133.5 | 4.5 | 0.3 | 0.07
| 160.5 | 162 | 1.5 | 0.62 | 0.01
| 168 | 171 | 3 | 0.68 | 0.02
| 180 | 193.5 | 13.5 | 0.98 | 0.01
| 198 | 199.5 | 1.5 | 0.77 | 0.01
| 205.5 | 208.5 | 3 | 0.9 | 0.01
| 217.5 | 219 | 1.5 | 0.52 | 0.01
| 252 | 256.5 | 4.5 | 0.53 | 0.04
| 262.5 | 264 | 1.5 | 0.51 | 0.06
| 268.5 | 291 | 22.5 | 1.77 | 0.02
| 315 | 322.5 | 7.5 | 0.52 | 0.01
| 328.5 | 349.5 | 21 | 0.71 | 0.02
TPD396 | 20.5 | 22 | 1.5 | 0.87 | 0.05 | infill | SE
| 40.5 | 42 | 1.5 | 0.56 | 0.02
| 46.5 | 48 | 1.5 | 1.84 | 0.04
| 69 | 70.5 | 1.5 | 0.69 | 0.09
| 129 | 136.5 | 7.5 | 0.43 | 0.02
| 147 | 151.5 | 4.5 | 0.45 | 0.03
| 156 | 187.5 | 31.5 | 0.72 | 0.02
| 198 | 208.5 | 10.5 | 1.45 | 0.02
| 223.5 | 226.5 | 3 | 0.45 | 0.02
| 229.5 | 298.5 | 69 | 1.21 | 0.02
| 303 | 306 | 3 | 0.37 | 0.01
| 327 | 340.5 | 13.5 | 0.38 | 0.05
| 343.5 | 348 | 4.5 | 0.73 | 0.12
| 352.5 | 394.5 | 42 | 0.89 | 0.1
| 400.5 | 412.5 | 12 | 0.5 | 0.03
| 432 | 433.5 | 1.5 | 0.52 | 0.07
TPD397 | 11.5 | 16 | 4.5 | 1.62 | 0.19 | infill | SE
| 20.5 | 34.5 | 14 | 1.02 | 0.22
| 42 | 43.5 | 1.5 | 1.03 | 0.07
| 54 | 73.5 | 19.5 | 0.87 | 0.12
| 87 | 93 | 6 | 0.38 | 0.05
| 97.5 | 100.5 | 3 | 1.27 | 0.09
| 103.5 | 114 | 10.5 | 1.38 | 0.02
| 130.5 | 132 | 1.5 | 0.66 | 0.03
| 145.5 | 148.5 | 3 | 0.55 | 0.02
| 153 | 154.5 | 1.5 | 0.67 | 0.05
| 187.5 | 196.5 | 9 | 2.62 | 0.01
incl | 193.5 | 196.5 | 3 | 21.24* | 0.01
| 213 | 216 | 3 | 0.42 | 0.02
| 220.5 | 234 | 13.5 | 1.06 | 0.02
| 238.5 | 240 | 1.5 | 1.62 | 0
| 259.5 | 261 | 1.5 | 0.62 | 0.02
| 280.5 | 283.5 | 3 | 0.49 | 0.02
| 286.5 | 297 | 10.5 | 0.42 | 0.02
| 301.5 | 309 | 7.5 | 2.69 | 0.01
| 318 | 319.5 | 1.5 | 0.84 | 0
| 334.5 | 336 | 1.5 | 0.87 | 0.01
| 343.5 | 351 | 7.5 | 1.04 | 0.01
TPD398 | 36 | 37.5 | 1.5 | 0.57 | 0.01 | infill | MZ
| 48 | 49.5 | 1.5 | 0.74 | 0.02
| 64.5 | 66 | 1.5 | 0.66 | 0.02
| 78 | 81 | 3 | 0.55 | 0.02
| 90 | 102 | 12 | 1.64 | 0.02
| 105 | 106.5 | 1.5 | 0.65 | 0.01
TPD399 | 10 | 14.5 | 4.5 | 0.83 | 0.09 | infill | MZ
| 40 | 49.5 | 9.5 | 0.39 | 0.05
| 57 | 64.5 | 7.5 | 0.74 | 0.04
| 66 | 69 | 3 | 2.72 | 0.05
| 73.5 | 81 | 7.5 | 0.7 | 0.04
| 100.5 | 103.5 | 3 | 0.88 | 0.04
| 106.5 | 112.5 | 6 | 1.46 | 0.02
| 156 | 190.5 | 34.5 | 1.3 | 0.04
| 210 | 219 | 9 | 0.96 | 0.05
TPD400 | 73.5 | 85.5 | 12 | 0.9 | 0.09 | infill | MZ
| 90 | 109.5 | 19.5 | 2.16 | 0.03
| 112.5 | 114 | 1.5 | 1.03 | 0.04
| 135 | 138 | 3 | 0.57 | 0.1
TPD401 | 0 | 2.5 | 2.5 | 7.56 | 0.01 | Step out | MZ
| 11.5 | 14.5 | 3 | 0.45 | 0.06
TPD401A | 11.5 | 13 | 1.5 | 2 | 0.03 | Step out | MZ
| 20.5 | 23.5 | 3 | 0.48 | 0.08
| 57 | 58.5 | 1.5 | 0.65 | 0.14
| 106.5 | 121.5 | 15 | 0.57 | 0.04
TPD402 | 13 | 14.5 | 1.5 | 1.16 | 0.01 | Step out | MZ
| 17.5 | 19 | 1.5 | 0.56 | 0.01
TPD403 | 20.5 | 36 | 15.5 | 0.53 | 0.05 | infill | MZ
| 84 | 88.5 | 4.5 | 0.55 | 0.07
TPD404 | 11.5 | 16 | 4.5 | 0.48 | 0.07 | infill | MZ
| 58.5 | 81 | 22.5 | 0.58 | 0.08
TPD405 | 10 | 11.5 | 1.5 | 0.56 | 0.01 | infill | MZ
| 29.5 | 57 | 27.5 | 1.13 | 0.14
TPD406 | 28 | 51 | 23 | 0.87 | 0.13 | infill | MZ
TPD407 | 10 | 11.5 | 1.5 | 0.504 | 0.07 | infill | MZ
| 22 | 28.5 | 6.5 | 0.37 | 0.06
| 42 | 51 | 9 | 0.7 | 0.12
TPD408 | 14.5 | 16 | 1.5 | 0.82 | 0.01 | infill | MZ
| 26.5 | 28 | 1.5 | 0.72 | 0.05
| 31 | 34 | 3 | 0.8 | 0.12
| 40 | 41.5 | 1.5 | 0.59 | 0.09
TPD409 | 34 | 35.5 | 1.5 | 0.56 | 0.02 | infill | MZ
| 40.5 | 55.5 | 15 | 1.27 | 0.14
| 82.5 | 88.5 | 6 | 0.69 | 0.07
| 93 | 94.5 | 1.5 | 0.72 | 0.06
TPD410 | 2.5 | 4 | 1.5 | 2.5 | 0.01 | infill | MZ
TPD411 | 0 | 8.5 | 8.5 | 0.8 | 0.08 | infill | MZ
| 13 | 19 | 6 | 0.45 | 0.13
| 20.5 | 29.5 | 9 | 0.56 | 0.06
| 37 | 40 | 3 | 1.15 | 0.07
TPD412 | 0 | 8.5 | 8.5 | 0.86 | 0.07 | infill | MZ
| 13 | 22 | 9 | 0.69 | 0.1
TPD413 | 20.5 | 81 | 60.5 | 1.89 | 0.18 | infill | MZ
incl | 40.5 | 63 | 22.5 | 3.52* | 0.31
TPD414 | 0 | 19 | 19 | 0.8 | 0.07 | infill | MZ
| 26.5 | 32.5 | 6 | 0.79 | 0.22
| 76.5 | 81 | 4.5 | 0.95 | 0.07
TPD415 | 4 | 35.5 | 31.5 | 2.29 | 0.08 | infill | MZ
incl | 11.5 | 17.5 | 6 | 10.00* | 0.04
| 38.5 | 44.5 | 6 | 0.39 | 0.04
| 50.5 | 81 | 30.5 | 1.3 | 0.25
TPD416 | 2.5 | 76.5 | 74 | 1.6 | 0.2 | infill | MZ
| 79.5 | 106.5 | 27 | 0.8 | 0.14
| 115.5 | 124.5 | 9 | 0.39 | 0.06
| 130.5 | 133.5 | 3 | 1.08 | 0.11
| 154.5 | 157.5 | 3 | 0.53 | 0.05
| 160.5 | 162 | 1.5 | 1.026 | 0.117
| 168 | 175.5 | 7.5 | 0.42 | 0.04
| 186 | 192 | 6 | 1.88 | 0.03
| 198 | 204 | 6 | 1.21 | 0.14
| 207 | 211.5 | 3 | 2.4 | 0.23
| 217.5 | 262.5 | 45 | 0.76 | 0.11
TPD417 | 5.5 | 37 | 31.5 | 0.84 | 0.13 | infill | MZ
| 57 | 60 | 3 | 0.65 | 0.19
| 67.5 | 72 | 4.5 | 0.46 | 0.18
| 75 | 76.5 | 1.5 | 5.153 | 0.009
TPD418 | 0 | 7 | 7 | 1.9 | 0.02 | infill | MZ
| 22 | 23.5 | 1.5 | 0.549 | 0.158
| 36 | 48 | 12 | 0.71 | 0.34
TPD419 | 0 | 5.5 | 5.5 | 0.7 | 0.03 | infill | MZ
| 8.5 | 28 | 19.5 | 0.53 | 0.2
| 32.5 | 55 | 22.5 | 1.61 | 0.25
| 59.5 | 72 | 12.5 | 0.74 | 0.22
| 78 | 87 | 9 | 0.68 | 0.12
| 90 | 91.5 | 1.5 | 0.546 | 0.025
| 94.5 | 96 | 1.5 | 1.512 | 0.046
| 120 | 127.5 | 7.5 | 0.37 | 0.05
| 135 | 136.5 | 1.5 | 0.652 | 0.066
| 142.5 | 144 | 1.5 | 0.599 | 0.026
| 156 | 181.5 | 25.5 | 0.43 | 0.12
| 192 | 195 | 3 | 0.78 | 0.14
| 204 | 205.5 | 1.5 | 0.604 | 0.032
TPD420 | 0 | 8.5 | 8.5 | 1.74 | 0.05 | infill | MZ
| 14.5 | 20.5 | 6 | 0.85 | 0.08
| 22 | 23.5 | 1.5 | 1.039 | 0.077
| 26.5 | 29.5 | 3 | 1.34 | 0.06
| 39 | 43.5 | 4.5 | 0.4 | 0.08
| 48 | 78 | 30 | 0.93 | 0.22
| 81 | 82.5 | 1.5 | 2.658 | 0.029
| 97.5 | 100.5 | 3 | 0.77 | 0.06
TPD421 | 0 | 8.5 | 8.5 | 1.38 | 0.03 | infill | MZ
| 23.5 | 34 | 10.5 | 1.21 | 0.06
| 57 | 58.5 | 1.5 | 1.089 | 0.162
| 70.5 | 111 | 40.5 | 1.01 | 0.16
| 118.5 | 124.5 | 6 | 0.57 | 0.15
TPD422 | 0 | 4 | 4 | 1.82 | 0.04 | infill | MZ
| 14.5 | 16 | 1.5 | 0.869 | 0.208
| 20.5 | 34 | 13.5 | 1.49 | 0.14
| 37 | 44.5 | 7.5 | 0.79 | 0.04
| 49 | 52 | 3 | 0.71 | 0.08
TPD423 | 0 | 2.5 | 2.5 | 2.913 | 0.027 | infill | MZ
| 8.5 | 10 | 1.5 | 0.61 | 0.01
| 14.5 | 17.5 | 3 | 1.23 | 0.09
| 73.5 | 79.5 | 6 | 0.56 | 0.12
TPD424 | 0 | 4 | 4 | 0.67 | 0.04 | infill | MZ
| 23.5 | 25 | 1.5 | 0.53 | 0.038
| 33 | 42 | 9 | 0.59 | 0.07
| 51 | 55.5 | 4.5 | 0.69 | 0.11
| 61.5 | 76.5 | 15 | 0.65 | 0.09
| 78 | 81 | 3 | 0.57 | 0.05
TPD425 | 11.5 | 13 | 1.5 | 0.818 | 0.108 | infill | MZ
| 16 | 61.5 | 45.5 | 1.09 | 0.24
| 69 | 81 | 12 | 0.35 | 0.05
TPD426 | 19 | 34 | 15 | 0.7 | 0.05 | infill | MZ
| 38.5 | 48 | 9.5 | 0.59 | 0.11
Exploration RC Driling
TPR011 | 27.5 | 32 | 4.5 | 0.93033 |  | Exploration
| 41.2 | 42.7 | 1.5 | 12.4
TPR012 | 25.9 | 29 | 3.1 | 1.0007 |  | Exploration
| 62.5 | 71.7 | 9.2 | 0.93789
TPR036 | 62.5 | 83.9 | 21.4 | 1.3752 |  | Exploration
| 96.1 | 99.1 | 3 | 0.904
TPR045 | 41.2 | 53.4 | 12.2 | 1.0328 |  | Exploration
incl | 47.3 | 53.4 | 6.1 | 1.8142
TPR067 | 29 | 33.6 | 4.6 | 3.5466 |  | Exploration
* All gold assays unless otherwise indicated by an asterisk (*) are top‐cut of 12.0 g/t
consistent with NI‐43‐101 resource is not applied